## Sheet1
AMBIENT
PRESSURE | A | B | C | D | DARCYS | PRESSURE | A | B | C | D | DARCYS | PRESSURE | A | B | C | D | DARCYS | PRESSURE | A | B | C | D | DARCYS | PRESSURE | A | B | C | D | DARCYS | PRESSURE | A | B | C | D | DARCYS
BAR | [5 empty] | BAR | [5 empty] | BAR | [5 empty] | BAR | [5 empty] | BAR | [5 empty] | BAR
------------ | ------------ | ------------ | ------------ | ------------ | ------------ | ------------ | ------------ | ------------ | ------------ | ------------ | ------------ | ------------ | ------------ | ------------ | ------------ | ------------ | ------------ | ------------ | ------------ | ------------ | ------------ | ------------ | ------------ | ------------ | ------------ | ------------ | ------------ | ------------ | ------------ | ------------ | ------------ | ------------ | ------------ | ------------ | ------------
0.0031088 | 2.2929 | 0.034755 | 0.012847 | 0.7708 | 28.327 | 0.0031978 | 2.2738 | 0.034465 | 0.012385 | 0.74309 | 27.309 | 0.0028572 | 2.2232 | 0.033698 | 0.013553 | 0.81317 | 29.884 | 0.0030971 | 2.8947 | 0.043877 | 0.01628 | 0.97677 | 35.896 | 0.0024849 | 2.572 | 0.038986 | 0.018029 | 1.0817 | 39.754 | 0.0024656 | 2.767 | 0.041941 | 0.019547 | 1.1728 | 43.101
0.0040555 | 2.3777 | 0.03604 | 0.010212 | 0.61271 | 22.517 | 0.0041389 | 2.3474 | 0.03558 | 0.0098785 | 0.59271 | 21.782 | 0.0037983 | 2.3891 | 0.036212 | 0.010956 | 0.65733 | 24.157 | 0.0040369 | 2.992 | 0.045352 | 0.01291 | 0.77458 | 28.466 | 0.0034122 | 3.0535 | 0.046284 | 0.015587 | 0.93522 | 34.369 | 0.003386 | 3.2837 | 0.049772 | 0.016891 | 1.0135 | 37.245
0.0050049 | 2.4704 | 0.037446 | 0.0085976 | 0.51585 | 18.958 | 0.0050828 | 2.4224 | 0.036717 | 0.008301 | 0.49806 | 18.304 | 0.004747 | 2.4552 | 0.037215 | 0.0090088 | 0.54053 | 19.864 | 0.0049773 | 3.1132 | 0.047189 | 0.010895 | 0.65368 | 24.023 | 0.0043589 | 3.1754 | 0.048132 | 0.012689 | 0.76133 | 27.979 | 0.0043313 | 3.3764 | 0.051178 | 0.013578 | 0.81467 | 29.939
0.0059529 | 2.5401 | 0.038501 | 0.007432 | 0.44592 | 16.388 | 0.0060294 | 2.5355 | 0.038432 | 0.0073246 | 0.43948 | 16.151 | 0.0056875 | 2.5351 | 0.038425 | 0.0077637 | 0.46582 | 17.119 | 0.0059191 | 3.2086 | 0.048635 | 0.0094419 | 0.56651 | 20.819 | 0.0053083 | 3.2708 | 0.049578 | 0.010732 | 0.64395 | 23.665 | 0.005269 | 3.5206 | 0.053363 | 0.011638 | 0.69828 | 25.662
0.0068934 | 2.6421 | 0.040048 | 0.006676 | 0.40056 | 14.721 | 0.0069726 | 2.6331 | 0.039911 | 0.0065775 | 0.39465 | 14.503 | 0.0066231 | 2.6315 | 0.039888 | 0.0069206 | 0.41524 | 15.26 | 0.0068561 | 3.2849 | 0.049791 | 0.0083453 | 0.50072 | 18.401 | 0.0062529 | 3.4085 | 0.051665 | 0.0094947 | 0.56968 | 20.936 | 0.006217 | 3.5978 | 0.054534 | 0.01008 | 0.60479 | 22.226
0.0078407 | 2.7145 | 0.041145 | 0.0060302 | 0.36181 | 13.297 | 0.0079151 | 2.7065 | 0.041024 | 0.0059559 | 0.35735 | 13.133 | 0.0075676 | 2.7272 | 0.041338 | 0.0062771 | 0.37662 | 13.841 | 0.0077952 | 3.4267 | 0.05194 | 0.0076567 | 0.4594 | 16.883 | 0.0071954 | 3.4732 | 0.052645 | 0.0084076 | 0.50446 | 18.539 | 0.007163 | 3.7341 | 0.056599 | 0.0090799 | 0.5448 | 20.021
0.0087839 | 2.805 | 0.042517 | 0.0055621 | 0.33373 | 12.265 | 0.008857 | 2.8036 | 0.042496 | 0.0055135 | 0.33081 | 12.157 | 0.0085239 | 2.7808 | 0.04215 | 0.0056823 | 0.34094 | 12.529 | 0.0087349 | 3.5425 | 0.053696 | 0.007064 | 0.42384 | 15.576 | 0.0081344 | 3.5934 | 0.054467 | 0.0076944 | 0.46167 | 16.966 | 0.0081172 | 3.8408 | 0.058217 | 0.0082416 | 0.4945 | 18.173
0.0097243 | 2.869 | 0.043487 | 0.0051389 | 0.30833 | 11.331 | 0.0098029 | 2.907 | 0.044063 | 0.0051652 | 0.30991 | 11.389 | 0.0094775 | 2.9415 | 0.044585 | 0.0054059 | 0.32435 | 11.92 | 0.0096809 | 3.6477 | 0.05529 | 0.0065629 | 0.39378 | 14.471 | 0.0090776 | 3.7047 | 0.056154 | 0.0071085 | 0.42651 | 15.674 | 0.0090715 | 3.9481 | 0.059844 | 0.0075807 | 0.45484 | 16.715
0.010668 | 2.9735 | 0.045071 | 0.0048548 | 0.29129 | 10.705 | 0.010749 | 3.012 | 0.045655 | 0.0048808 | 0.29285 | 10.762 | 0.01043 | 3.0003 | 0.045477 | 0.0050103 | 0.30062 | 11.048 | 0.010638 | 3.732 | 0.056567 | 0.0061105 | 0.36663 | 13.474 | 0.010024 | 3.8009 | 0.057612 | 0.0066043 | 0.39626 | 14.562 | 0.010022 | 4.084 | 0.061904 | 0.0070983 | 0.4259 | 15.652
0.011619 | 3.0435 | 0.046133 | 0.0045625 | 0.27375 | 10.06 | 0.011696 | 3.1036 | 0.047043 | 0.0046218 | 0.27731 | 10.191 | 0.011372 | 3.113 | 0.047186 | 0.004768 | 0.28608 | 10.513 | 0.01158 | 3.9066 | 0.059215 | 0.0058759 | 0.35255 | 12.956 | 0.010968 | 3.8942 | 0.059026 | 0.0061841 | 0.37105 | 13.636 | 0.010973 | 4.1672 | 0.063164 | 0.0066147 | 0.39688 | 14.585
0.012573 | 3.1336 | 0.047498 | 0.0043413 | 0.26048 | 9.5725 | 0.012648 | 3.1945 | 0.04842 | 0.004399 | 0.26394 | 9.6999 | 0.012315 | 3.2409 | 0.049123 | 0.0045839 | 0.27503 | 10.107 | 0.012524 | 3.9958 | 0.060567 | 0.0055574 | 0.33344 | 12.254 | 0.011906 | 4.0231 | 0.060981 | 0.0058857 | 0.35314 | 12.978 | 0.011913 | 4.3086 | 0.065308 | 0.0062997 | 0.37798 | 13.891
0.013523 | 3.2235 | 0.04886 | 0.0041518 | 0.24911 | 9.1548 | 0.013602 | 3.2729 | 0.049609 | 0.0041911 | 0.25147 | 9.2414 | 0.013257 | 3.3005 | 0.050028 | 0.0043364 | 0.26018 | 9.5617 | 0.013455 | 4.1279 | 0.062568 | 0.0053436 | 0.32062 | 11.783 | 0.012856 | 4.0787 | 0.061823 | 0.005526 | 0.33156 | 12.185 | 0.012869 | 4.38 | 0.066391 | 0.0059283 | 0.3557 | 13.072
0.014467 | 3.3402 | 0.050629 | 0.0040214 | 0.24128 | 8.8672 | 0.014548 | 3.3989 | 0.051519 | 0.0040695 | 0.24417 | 8.9732 | 0.014196 | 3.3881 | 0.051356 | 0.0041572 | 0.24943 | 9.1666 | 0.0144 | 4.2302 | 0.064119 | 0.0051166 | 0.307 | 11.282 | 0.013831 | 3.9274 | 0.059529 | 0.0049459 | 0.29675 | 10.906 | 0.013813 | 4.5491 | 0.068953 | 0.0057363 | 0.34418 | 12.649
0.015416 | 3.4084 | 0.051663 | 0.003851 | 0.23106 | 8.4915 | 0.015491 | 3.4896 | 0.052893 | 0.0039236 | 0.23542 | 8.6516 | 0.015133 | 3.4836 | 0.052803 | 0.0040097 | 0.24058 | 8.8415 | 0.015359 | 4.3439 | 0.065842 | 0.0049262 | 0.29557 | 10.862 | 0.014778 | 4.0499 | 0.061387 | 0.0047733 | 0.2864 | 10.525 | 0.01476 | 4.5887 | 0.069554 | 0.0054152 | 0.32491 | 11.94
0.016363 | 3.5469 | 0.053762 | 0.0037756 | 0.22654 | 8.3252 | 0.016432 | 3.6137 | 0.054775 | 0.0038305 | 0.22983 | 8.4462 | 0.016069 | 3.5757 | 0.054199 | 0.0038759 | 0.23255 | 8.5463 | 0.01631 | 4.4602 | 0.067605 | 0.0047631 | 0.28578 | 10.503 | 0.015724 | 4.1713 | 0.063226 | 0.0046206 | 0.27723 | 10.188 | 0.01571 | 4.6958 | 0.071176 | 0.0052064 | 0.31238 | 11.48
0.01731 | 3.6625 | 0.055514 | 0.0036853 | 0.22112 | 8.1261 | 0.017371 | 3.734 | 0.056598 | 0.003744 | 0.22464 | 8.2555 | 0.017008 | 3.674 | 0.055689 | 0.0037626 | 0.22575 | 8.2964 | 0.017253 | 4.5644 | 0.069184 | 0.0046079 | 0.27647 | 10.16 | 0.016671 | 4.2991 | 0.065164 | 0.0044916 | 0.26949 | 9.9039 | 0.016683 | 4.5644 | 0.069186 | 0.0047656 | 0.28594 | 10.508
0.018252 | 3.828 | 0.058023 | 0.0036531 | 0.21919 | 8.0551 | 0.018314 | 3.8558 | 0.058445 | 0.0036671 | 0.22002 | 8.0859 | 0.017946 | 3.7606 | 0.057001 | 0.00365 | 0.219 | 8.0482 | 0.018185 | 4.7141 | 0.071455 | 0.0045153 | 0.27092 | 9.9562 | 0.017617 | 4.3739 | 0.066297 | 0.0043245 | 0.25947 | 9.5355 | 0.017635 | 4.6389 | 0.070314 | 0.0045818 | 0.27491 | 10.103
0.019191 | 3.9905 | 0.060486 | 0.0036217 | 0.2173 | 7.9858 | 0.019256 | 3.9988 | 0.060611 | 0.003617 | 0.21702 | 7.9755 | 0.018881 | 3.8967 | 0.059065 | 0.0035947 | 0.21568 | 7.9263 | 0.019128 | 4.8165 | 0.073006 | 0.0043859 | 0.26315 | 9.6708 | 0.018562 | 4.4984 | 0.068184 | 0.0042211 | 0.25327 | 9.3075 | 0.018583 | 4.7834 | 0.072505 | 0.0044834 | 0.269 | 9.8859
0.020126 | 4.169 | 0.063192 | 0.003608 | 0.21648 | 7.9556 | 0.020202 | 4.0972 | 0.062103 | 0.0035325 | 0.21195 | 7.7891 | 0.019824 | 4.0028 | 0.060673 | 0.0035169 | 0.21101 | 7.7548 | 0.020075 | 4.9068 | 0.074375 | 0.0042573 | 0.25544 | 9.3873 | 0.019511 | 4.68 | 0.070937 | 0.004178 | 0.25068 | 9.2125 | 0.019498 | 5.1643 | 0.078278 | 0.0046133 | 0.2768 | 10.172
0.021072 | 4.318 | 0.06545 | 0.0035693 | 0.21416 | 7.8702 | 0.021143 | 4.2367 | 0.064218 | 0.0034903 | 0.20942 | 7.6962 | 0.020775 | 4.1021 | 0.062178 | 0.0034392 | 0.20635 | 7.5835 | 0.021005 | 5.0571 | 0.076654 | 0.0041936 | 0.25161 | 9.2468 | 0.020464 | 4.7168 | 0.071495 | 0.0040146 | 0.24088 | 8.8522 | 0.020438 | 5.3185 | 0.080616 | 0.0045326 | 0.27195 | 9.9943
0.022016 | 4.4805 | 0.067914 | 0.0035448 | 0.21269 | 7.8164 | 0.022084 | 4.365 | 0.066163 | 0.0034428 | 0.20657 | 7.5913 | 0.021731 | 4.2202 | 0.063968 | 0.0033826 | 0.20296 | 7.4587 | 0.021947 | 5.1407 | 0.07792 | 0.0040799 | 0.24479 | 8.9962 | 0.021407 | 4.8556 | 0.0736 | 0.0039507 | 0.23704 | 8.7113 | 0.021363 | 5.5168 | 0.08362 | 0.0044979 | 0.26987 | 9.9178
0.022961 | 4.6703 | 0.070791 | 0.0035429 | 0.21257 | 7.812 | 0.023035 | 4.4781 | 0.067876 | 0.003386 | 0.20316 | 7.4662 | 0.022683 | 4.3539 | 0.065994 | 0.0033433 | 0.2006 | 7.3719 | 0.022901 | 5.2555 | 0.079661 | 0.0039972 | 0.23983 | 8.8139 | 0.022359 | 4.9752 | 0.075412 | 0.0038758 | 0.23255 | 8.546 | 0.022307 | 5.6012 | 0.084901 | 0.0043737 | 0.26242 | 9.6439
0.023911 | 4.8247 | 0.07313 | 0.0035145 | 0.21087 | 7.7495 | 0.023981 | 4.5947 | 0.069645 | 0.0033373 | 0.20024 | 7.3588 | 0.023634 | 4.4431 | 0.067346 | 0.0032744 | 0.19646 | 7.2201 | 0.023861 | 5.3594 | 0.081235 | 0.0039123 | 0.23474 | 8.6265 | 0.0233 | 5.0987 | 0.077284 | 0.0038115 | 0.22869 | 8.4045 | 0.023263 | 5.7033 | 0.086449 | 0.0042703 | 0.25622 | 9.4161
0.024856 | 4.9721 | 0.075365 | 0.0034842 | 0.20905 | 7.6826 | 0.024915 | 4.7334 | 0.071746 | 0.003309 | 0.19854 | 7.2963 | 0.024572 | 4.5891 | 0.06956 | 0.003253 | 0.19518 | 7.1728 | 0.024822 | 5.4211 | 0.082171 | 0.003804 | 0.22824 | 8.3878 | 0.024245 | 5.1847 | 0.078587 | 0.0037248 | 0.22349 | 8.2132 | 0.024216 | 5.8247 | 0.088289 | 0.0041896 | 0.25138 | 9.2381
0.025796 | 5.0901 | 0.077153 | 0.0034369 | 0.20621 | 7.5783 | 0.025863 | 4.8009 | 0.07277 | 0.0032333 | 0.194 | 7.1294 | 0.025506 | 4.7008 | 0.071253 | 0.0032101 | 0.19261 | 7.0783 | 0.025768 | 5.557 | 0.08423 | 0.0037563 | 0.22538 | 8.2826 | 0.025187 | 5.2669 | 0.079833 | 0.0036422 | 0.21853 | 8.0312 | 0.025172 | 5.894 | 0.089338 | 0.0040784 | 0.2447 | 8.9928
0.026737 | 5.2461 | 0.079518 | 0.0034176 | 0.20505 | 7.5357 | 0.026805 | 4.9691 | 0.075319 | 0.0032289 | 0.19373 | 7.1197 | 0.026446 | 4.8338 | 0.073269 | 0.0031836 | 0.19102 | 7.0199 | 0.026718 | 5.6482 | 0.085613 | 0.0036822 | 0.22093 | 8.1192 | 0.026124 | 5.4154 | 0.082084 | 0.0036106 | 0.21664 | 7.9614 | 0.026147 | 5.806 | 0.088005 | 0.0038677 | 0.23206 | 8.5282
0.027687 | 5.4382 | 0.08243 | 0.0034211 | 0.20527 | 7.5436 | 0.027742 | 5.1305 | 0.077765 | 0.0032212 | 0.19327 | 7.1028 | 0.027393 | 4.9689 | 0.075316 | 0.0031594 | 0.18957 | 6.9666 | 0.027684 | 5.7147 | 0.08662 | 0.0035955 | 0.21573 | 7.9281 | 0.027087 | 5.4955 | 0.083298 | 0.0035337 | 0.21202 | 7.7919 | 0.027128 | 5.7106 | 0.086559 | 0.0036666 | 0.21999 | 8.0848
0.028633 | 5.6416 | 0.085512 | 0.0034318 | 0.20591 | 7.5672 | 0.028692 | 5.2187 | 0.079103 | 0.0031681 | 0.19009 | 6.9857 | 0.028333 | 5.0703 | 0.076854 | 0.003117 | 0.18702 | 6.873 | 0.028641 | 5.7758 | 0.087547 | 0.0035125 | 0.21075 | 7.745 | 0.028044 | 5.6271 | 0.085292 | 0.003495 | 0.2097 | 7.7064 | 0.028079 | 5.8221 | 0.088249 | 0.0036115 | 0.21669 | 7.9633
0.029575 | 5.783 | 0.087656 | 0.0034058 | 0.20435 | 7.5099 | 0.029639 | 5.3583 | 0.081218 | 0.0031489 | 0.18893 | 6.9433 | 0.029274 | 5.2316 | 0.079299 | 0.0031128 | 0.18677 | 6.8638 | 0.029584 | 5.9472 | 0.090145 | 0.0035015 | 0.21009 | 7.7207 | 0.028981 | 5.8063 | 0.088009 | 0.0034897 | 0.20938 | 7.6947 | 0.029033 | 5.8748 | 0.089048 | 0.0035245 | 0.21147 | 7.7715
0.030513 | 5.998 | 0.090915 | 0.0034238 | 0.20543 | 7.5495 | 0.030595 | 5.4236 | 0.082208 | 0.0030876 | 0.18526 | 6.8083 | 0.030222 | 5.3973 | 0.081809 | 0.0031106 | 0.18664 | 6.859 | 0.030532 | 6.095 | 0.092385 | 0.003477 | 0.20862 | 7.6669 | 0.029932 | 5.9085 | 0.089558 | 0.0034382 | 0.20629 | 7.5813 | 0.029972 | 6.0293 | 0.091389 | 0.0035038 | 0.21023 | 7.7259
0.031469 | 6.1446 | 0.093136 | 0.003401 | 0.20406 | 7.4992 | 0.03154 | 5.5934 | 0.084783 | 0.003089 | 0.18534 | 6.8112 | 0.031161 | 5.5133 | 0.083568 | 0.0030817 | 0.1849 | 6.7952 | 0.031481 | 6.2024 | 0.094013 | 0.0034316 | 0.2059 | 7.5667 | 0.030902 | 5.9635 | 0.090392 | 0.0033613 | 0.20168 | 7.4116 | 0.030879 | 6.3406 | 0.096108 | 0.0035765 | 0.21459 | 7.8862
0.032405 | 6.2897 | 0.095336 | 0.0033807 | 0.20284 | 7.4545 | 0.032495 | 5.6962 | 0.086341 | 0.0030533 | 0.1832 | 6.7325 | 0.0321 | 5.6847 | 0.086166 | 0.0030846 | 0.18508 | 6.8016 | 0.032425 | 6.3301 | 0.095949 | 0.0034004 | 0.20402 | 7.4978 | 0.03185 | 6.1583 | 0.093345 | 0.0033679 | 0.20207 | 7.4262 | 0.031836 | 6.2701 | 0.095039 | 0.0034304 | 0.20582 | 7.564
0.033339 | 6.4294 | 0.097454 | 0.003359 | 0.20154 | 7.4065 | 0.033437 | 5.9481 | 0.090159 | 0.0030985 | 0.18591 | 6.8322 | 0.033055 | 5.8256 | 0.088302 | 0.0030698 | 0.18419 | 6.7688 | 0.033373 | 6.3667 | 0.096504 | 0.0033229 | 0.19938 | 7.3271 | 0.032787 | 6.2845 | 0.095258 | 0.0033386 | 0.20032 | 7.3617 | 0.032761 | 6.5055 | 0.098607 | 0.0034587 | 0.20752 | 7.6265
0.034274 | 6.5867 | 0.099838 | 0.0033474 | 0.20084 | 7.3809 | 0.034387 | 6.0573 | 0.091814 | 0.0030681 | 0.18409 | 6.7653 | 0.033986 | 6.0149 | 0.091171 | 0.0030826 | 0.18496 | 6.7972 | 0.034323 | 6.4395 | 0.097608 | 0.0032678 | 0.19607 | 7.2056 | 0.033724 | 6.3802 | 0.096707 | 0.0032953 | 0.19772 | 7.2661 | 0.033737 | 6.5096 | 0.098669 | 0.0033608 | 0.20165 | 7.4105
0.035207 | 6.7675 | 0.10258 | 0.0033481 | 0.20089 | 7.3826 | 0.035334 | 6.167 | 0.093477 | 0.00304 | 0.1824 | 6.7032 | 0.034928 | 6.1005 | 0.092469 | 0.0030422 | 0.18253 | 6.7081 | 0.03545 | 5.3078 | 0.080453 | 0.0026079 | 0.15648 | 5.7505 | 0.034674 | 6.4807 | 0.098232 | 0.0032555 | 0.19533 | 7.1784 | 0.034669 | 6.7562 | 0.10241 | 0.0033943 | 0.20366 | 7.4845
0.03639 | 5.1101 | 0.077456 | 0.0024459 | 0.14676 | 5.3933 | 0.036426 | 5.1471 | 0.078017 | 0.0024612 | 0.14767 | 5.4269 | 0.036068 | 4.7169 | 0.071496 | 0.0022778 | 0.13667 | 5.0226 | [6 empty] | 0.035841 | 4.9839 | 0.075544 | 0.0024221 | 0.14532 | 5.3407 | 0.035847 | 5.2168 | 0.079075 | 0.0025348 | 0.15209 | 5.5893
[18 empty] | Average Darcy Permeability Constant = | 11.801
Average Darcy Permeability Constant = | 9.8372 |  |  |  |  | Average Darcy Permeability Constant = | 9.5585 |  |  |  |  | Average Darcy Permeability Constant = | 9.8156 | [10 empty] | Average Darcy Permeability Constant = | 12.219 |  |  |  |  | Average Darcy Permeability Constant = | 13.171
ELEVATED
PRESSURE | A | B | C | D | DARCYS | PRESSURE | A | B | C | D | DARCYS | PRESSURE | A | B | C | D | DARCYS | PRESSURE | A | B | C | D | DARCYS | PRESSURE | A | B | C | D | DARCYS
BAR | [5 empty] | BAR | [5 empty] | BAR | [5 empty] | BAR | [5 empty] | BAR
------------ | ------------ | ------------ | ------------ | ------------ | ------------ | ------------ | ------------ | ------------ | ------------ | ------------ | ------------ | ------------ | ------------ | ------------ | ------------ | ------------ | ------------ | ------------ | ------------ | ------------ | ------------ | ------------ | ------------ | ------------ | ------------ | ------------ | ------------ | ------------ | ------------
0.027212 | 4.2634 | 0.064623 | 0.0027289 | 0.16373 | 6.0173 | 0.026564 | 3.7657 | 0.057079 | 0.0024692 | 0.14815 | 5.4445 | 0.024819 | 4.8531 | 0.073561 | 0.0034059 | 0.20435 | 7.51 | 0.024484 | 5.0822 | 0.077034 | 0.0036155 | 0.21693 | 7.9722 | 0.025208 | 5.2097 | 0.078967 | 0.0035998 | 0.21599 | 7.9375
0.048695 | 7.9843 | 0.12102 | 0.0028559 | 0.17135 | 6.2973 | 0.049014 | 7.2975 | 0.11061 | 0.0025933 | 0.1556 | 5.7182 | 0.044574 | 7.8868 | 0.11954 | 0.0030818 | 0.18491 | 6.7955 | 0.04373 | 8.0725 | 0.12236 | 0.0032153 | 0.19292 | 7.0898 | 0.044805 | 8.2101 | 0.12444 | 0.0031916 | 0.1915 | 7.0375
0.091264 | 11.238 | 0.17034 | 0.0021448 | 0.12869 | 4.7292 | 0.095477 | 11.056 | 0.16758 | 0.002017 | 0.12102 | 4.4474 | 0.084487 | 11.143 | 0.1689 | 0.0022973 | 0.13784 | 5.0656 | 0.081786 | 11.161 | 0.16917 | 0.0023769 | 0.14261 | 5.241 | 0.083414 | 11.156 | 0.16909 | 0.0023294 | 0.13977 | 5.1364
0.13567 | 15.021 | 0.22768 | 0.0019285 | 0.11571 | 4.2524 | 0.14137 | 15.198 | 0.23037 | 0.0018725 | 0.11235 | 4.129 | 0.13848 | 16.162 | 0.24497 | 0.0020328 | 0.12197 | 4.4823 | 0.12315 | 14.377 | 0.21793 | 0.0020335 | 0.12201 | 4.4839 | 0.12622 | 14.634 | 0.22182 | 0.0020195 | 0.12117 | 4.4529
0.17353 | 17.842 | 0.27045 | 0.0017909 | 0.10745 | 3.9489 | 0.18247 | 18.772 | 0.28453 | 0.0017919 | 0.10751 | 3.9511 | 0.19454 | 20.79 | 0.31512 | 0.0018614 | 0.11168 | 4.1043 | 0.16376 | 17.736 | 0.26883 | 0.0018864 | 0.11319 | 4.1596 | 0.17198 | 18.442 | 0.27954 | 0.0018678 | 0.11207 | 4.1185
0.25329 | 23.275 | 0.35279 | 0.0016005 | 0.096032 | 3.5292 | 0.26196 | 24.105 | 0.36538 | 0.0016028 | 0.096166 | 3.5341 | 0.28333 | 26.355 | 0.39948 | 0.0016202 | 0.097214 | 3.5726 | 0.25406 | 24.222 | 0.36714 | 0.0016606 | 0.099635 | 3.6616 | 0.27097 | 23.994 | 0.3637 | 0.0015424 | 0.092543 | 3.4009
0.3036 | 27.702 | 0.41989 | 0.0015893 | 0.095357 | 3.5044 | 0.32368 | 28.843 | 0.43719 | 0.0015521 | 0.093126 | 3.4224 | 0.36519 | 30.915 | 0.46859 | 0.0014745 | 0.088468 | 3.2512 | 0.33809 | 29.275 | 0.44373 | 0.0015082 | 0.090492 | 3.3256 | 0.36185 | 29.525 | 0.44753 | 0.0014212 | 0.085272 | 3.1337
0.36955 | 31.579 | 0.47866 | 0.0014884 | 0.089304 | 3.2819 | 0.3957 | 33.004 | 0.50026 | 0.0014528 | 0.087165 | 3.2033 | 0.43805 | 34.828 | 0.5279 | 0.0013848 | 0.08309 | 3.0536 | 0.41915 | 33.99 | 0.51521 | 0.0014125 | 0.084748 | 3.1145 | 0.43663 | 33.905 | 0.51392 | 0.0013525 | 0.081152 | 2.9824
0.44068 | 34.633 | 0.52496 | 0.0013689 | 0.082133 | 3.0184 | 0.46346 | 36.576 | 0.55439 | 0.0013746 | 0.082476 | 3.031 | 0.50949 | 38.783 | 0.58786 | 0.0013259 | 0.079552 | 2.9235 | 0.48858 | 36.98 | 0.56053 | 0.0013184 | 0.079101 | 2.907 | 0.51389 | 37.965 | 0.57546 | 0.0012868 | 0.077209 | 2.8374
0.50757 | 38.525 | 0.58395 | 0.001322 | 0.079322 | 2.9151
[6 empty] | Average Darcy Permeability Constant = | 3.8597 |  |  |  |  | Average Darcy Permeability Constant = | 4.0022 |  |  |  |  | Average Darcy Permeability Constant = | 4.0357 |  |  |  |  | Average Darcy Permeability Constant = | 3.8997
Average Darcy Permeability Constant = | 3.8369
PRESSURE | A | B | C | D | DARCYS | PRESSURE | A | B | C | D | DARCYS
BAR | [5 empty] | BAR
------------ | ------------ | ------------ | ------------ | ------------ | ------------ | ------------ | ------------ | ------------ | ------------ | ------------ | ------------
0.023907 | 4.078 | 0.061812 | 0.0029711 | 0.17827 | 6.5513 | 0.022822 | 3.7069 | 0.056187 | 0.0028292 | 0.16975 | 6.2383
0.024423 | 4.1678 | 0.063173 | 0.0029723 | 0.17834 | 6.554 | 0.023286 | 3.7654 | 0.057075 | 0.0028165 | 0.16899 | 6.2104
0.024744 | 4.2091 | 0.0638 | 0.0029629 | 0.17778 | 6.5333 | 0.023686 | 3.8483 | 0.05833 | 0.0028299 | 0.1698 | 6.24
0.025296 | 4.2047 | 0.063732 | 0.0028952 | 0.17371 | 6.3838 | 0.02407 | 3.8727 | 0.058701 | 0.0028025 | 0.16815 | 6.1794
0.025817 | 4.2488 | 0.064402 | 0.0028666 | 0.17199 | 6.3208 | 0.024337 | 3.8046 | 0.057668 | 0.0027229 | 0.16337 | 6.004
0.026433 | 4.2922 | 0.065059 | 0.0028283 | 0.1697 | 6.2364 | 0.024376 | 3.9763 | 0.060271 | 0.0028412 | 0.17047 | 6.2649
0.037136 | 5.9276 | 0.089847 | 0.0027802 | 0.16681 | 6.1303 | 0.024776 | 4.1464 | 0.06285 | 0.002915 | 0.1749 | 6.4275
0.052301 | 6.9067 | 0.10469 | 0.0023002 | 0.13801 | 5.0719 | 0.042131 | 6.2743 | 0.095103 | 0.0025939 | 0.15564 | 5.7196
0.056604 | 7.3995 | 0.11216 | 0.0022769 | 0.13662 | 5.0206 | 0.057596 | 7.1411 | 0.10824 | 0.0021596 | 0.12957 | 4.7619
0.059558 | 7.6936 | 0.11662 | 0.00225 | 0.135 | 4.9613 | 0.060321 | 7.3992 | 0.11215 | 0.0021366 | 0.12819 | 4.7111
0.06251 | 8.0284 | 0.12169 | 0.002237 | 0.13422 | 4.9326 | 0.063454 | 7.7068 | 0.11682 | 0.0021155 | 0.12693 | 4.6646
0.06606 | 8.4642 | 0.1283 | 0.0022317 | 0.1339 | 4.921 | 0.066281 | 8.1365 | 0.12333 | 0.0021382 | 0.12829 | 4.7147
0.069633 | 8.8909 | 0.13476 | 0.002224 | 0.13344 | 4.9038 | 0.070071 | 8.4963 | 0.12878 | 0.002112 | 0.12672 | 4.6569
0.073741 | 9.2765 | 0.14061 | 0.0021911 | 0.13147 | 4.8314 | 0.073698 | 8.8871 | 0.13471 | 0.0021004 | 0.12602 | 4.6314
0.077998 | 9.7779 | 0.14821 | 0.0021835 | 0.13101 | 4.8147 | 0.077775 | 9.388 | 0.1423 | 0.0021025 | 0.12615 | 4.6359
0.083463 | 10.22 | 0.1549 | 0.0021327 | 0.12796 | 4.7026 | 0.081929 | 9.9041 | 0.15012 | 0.0021056 | 0.12634 | 4.6428
0.090463 | 11.055 | 0.16757 | 0.0021286 | 0.12771 | 4.6935 | 0.08714 | 10.433 | 0.15814 | 0.0020855 | 0.12513 | 4.5984
0.097251 | 11.684 | 0.1771 | 0.0020926 | 0.12556 | 4.6143 | 0.092877 | 11.101 | 0.16826 | 0.0020818 | 0.12491 | 4.5905
0.10378 | 12.285 | 0.18621 | 0.0020618 | 0.12371 | 4.5462 | 0.098187 | 11.627 | 0.17624 | 0.0020626 | 0.12376 | 4.548
0.10981 | 12.878 | 0.1952 | 0.0020428 | 0.12257 | 4.5044 | 0.10351 | 12.117 | 0.18366 | 0.0020388 | 0.12233 | 4.4956
0.11573 | 13.514 | 0.20485 | 0.0020341 | 0.12204 | 4.4851 | 0.10958 | 12.753 | 0.1933 | 0.002027 | 0.12162 | 4.4696
0.12104 | 14.021 | 0.21253 | 0.0020177 | 0.12106 | 4.4489 | 0.11619 | 13.373 | 0.2027 | 0.0020047 | 0.12028 | 4.4204
0.12615 | 14.563 | 0.22074 | 0.0020108 | 0.12065 | 4.4338 | 0.1236 | 14.03 | 0.21266 | 0.0019771 | 0.11863 | 4.3596
0.13105 | 15.031 | 0.22783 | 0.0019978 | 0.11987 | 4.4051 | 0.13102 | 14.607 | 0.22141 | 0.0019419 | 0.11651 | 4.2818
[6 empty] | 0.13807 | 15.308 | 0.23203 | 0.0019311 | 0.11587 | 4.2582
Average Darcy Permeability Constant = | 5.0058
[6 empty] | Average Darcy Permeability Constant = | 4.879