## TEST DATA
AGP2-150-3 |  | Water permeability |  | Average Darcy Permeability Constant = | 12.451 | MY AVRG | 12.35944 |  |  | Average Darcy Permeability Constant = | 11.615 | MY AVRG | 11.52367 |  |  | Average Darcy Permeability Constant = | 12.08 | MYAVRG | 11.98862 |  |  | Average Darcy Permeability Constant = | 11.672 | MYAVG | 11.58374 |  |  | Average Darcy Permeability Constant = | 11.815 | MY AVG | 11.72375
N exp | 5 | 10 |  | TEST 1 | [5 empty] | TEST 2 | [5 empty] | TEST 3 | [5 empty] | TEST 4 | [5 empty] | TEST 5
t student P=0.95 | 2.5706 | 2.2281 |  | PRESSURE | A |  | MY AVRG | MY DARCYS | DARCYS | PRESSURE | A |  |  | MY DARCYS | DARCYS | PRESSURE | A |  |  | MY DARCYS | DARCYS | PRESSURE | A |  |  | MY DARCYS | DARCYS | PRESSURE | A |  |  | MY DARCYS | DARCYS
inst err | Diameter | Thickness |  | BAR | [5 empty] | BAR | [5 empty] | BAR | [5 empty] | BAR | [5 empty] | BAR
topex circule | 20.6 | 1.7 |  | ------------ | ------------ |  |  |  | ------------ | ------------ | ------------ |  |  |  | ------------ | ------------ | ------------ |  |  |  | ------------ | ------------ | ------------ |  |  |  | ------------ | ------------ | ------------ |  |  |  | ------------
0.05 | 20.5 | 1.8 |  | 0.0025201 | 1.9659 |  | 1.077845 | 41.85756 | 41.921 | 0.0033405 | 2.23 |  | 0.9274316 | 35.80536 | 35.872 | 0.0027923 | 2.1477 |  | 1.050158 | 41.26516 | 41.331 | 0.0028296 | 2.1138 |  | 1.009351 | 40.07771 | 40.143 | 0.0026483 | 2.1152 |  | 1.02103 | 42.85358 | 42.921
Radwag WLC 1/2A 0.01g | 20.4 | 1.7 |  | 0.0034543 | 2.2393 |  | 0.8937358 | 34.76823 | 34.836 | 0.0043003 | 2.1411 |  | 0.7356773 | 26.6924 | 26.756 | 0.0037418 | 2.2482 |  | 0.8321651 | 32.21983 | 32.288 | 0.0037742 | 2.1774 |  | 0.8033274 | 30.93679 | 31.002 | 0.0035922 | 2.2149 |  | 0.8091245 | 33.06697 | 33.133
0.01 | 20.4 | 1.7 |  | 0.0043974 | 2.3107 |  | 0.7414676 | 28.16931 | 28.237 | 0.0052394 | 2.3443 |  | 0.6550735 | 23.97619 | 24.045 | 0.0046905 | 2.2805 |  | 0.6934912 | 26.06015 | 26.126 | 0.0047181 | 2.2556 |  | 0.6746207 | 25.62448 | 25.691 | 0.0045361 | 2.293 |  | 0.6729997 | 27.09695 | 27.164
Viscosity, Pa*s | 20.6 | 1.8 |  | 0.0053413 | 2.3925 |  | 0.6386451 | 24.00114 | 24.07 | 0.0061846 | 2.4075 |  | 0.5813434 | 20.84977 | 20.919 | 0.0056426 | 2.3523 |  | 0.6045157 | 22.33448 | 22.402 | 0.0056647 | 2.2986 |  | 0.5875177 | 21.73923 | 21.805 | 0.0054778 | 2.3578 |  | 0.5844791 | 23.06208 | 23.13
0.001 |  | 1.8 |  | 0.0062825 | 2.4708 |  | 0.5650584 | 21.06351 | 21.134 | 0.0071367 | 2.4852 |  | 0.5287875 | 18.64263 | 18.713 | 0.0065989 | 2.4234 |  | 0.5366675 | 19.6658 | 19.734 | 0.0066169 | 2.3807 |  | 0.5265388 | 19.26657 | 19.335 | 0.0064225 | 2.4418 |  | 0.5169741 | 20.36112 | 20.43
|  | 1.8 |  | 0.0072229 | 2.5423 |  | 0.5120608 | 18.84256 | 18.914 | 0.0080952 | 2.5778 |  | 0.4823357 | 17.03963 | 17.112 | 0.0075511 | 2.5085 |  | 0.4897927 | 17.7811 | 17.852 | 0.0075697 | 2.4693 |  | 0.4781967 | 17.46007 | 17.53 | 0.0073663 | 2.4885 |  | 0.4652615 | 18.0835 | 18.154
|  | 1.6 |  | 0.008171 | 2.6001 |  | 0.4660751 | 17.02696 | 17.1 | 0.0090542 | 2.6224 |  | 0.4371582 | 15.49112 | 15.564 | 0.0085012 | 2.6172 |  | 0.4552363 | 16.47057 | 16.544 | 0.0085199 | 2.5458 |  | 0.4352688 | 15.98592 | 16.057 | 0.0083081 | 2.5759 |  | 0.4306753 | 16.58901 | 16.661
|  | 1.8 |  | 0.0091162 | 2.6797 |  | 0.4305467 | 15.72147 | 15.796 | 0.010002 | 2.6831 |  | 0.4074415 | 14.34108 | 14.415 | 0.0094527 | 2.7077 |  | 0.4182334 | 15.3177 | 15.393 | 0.0094672 | 2.5761 |  | 0.3978869 | 14.5508 | 14.623 | 0.0092548 | 2.6546 |  | 0.3966394 | 15.33992 | 15.414
|  | 1.8 |  | 0.010058 | 2.7544 |  | 0.4039901 | 14.6398 | 14.716 | 0.010947 | 2.775 |  | 0.3875511 | 13.5456 | 13.622 | 0.0104 | 2.7272 |  | 0.3851741 | 14.01621 | 14.092 | 0.010411 | 2.6231 |  | 0.3710653 | 13.46688 | 13.539 | 0.010202 | 2.6815 |  | 0.3690612 | 14.05017 | 14.124
average | 20.5 | 1.75 |  | 0.011005 | 2.82 |  | 0.3817757 | 13.69232 | 13.77 | 0.0119 | 2.8423 |  | 0.3671164 | 12.75705 | 12.835 | 0.011334 | 2.8393 |  | 0.3672972 | 13.38369 | 13.462 | 0.011354 | 2.6957 |  | 0.3524928 | 12.68429 | 12.758 | 0.011149 | 2.7757 |  | 0.3505038 | 13.30221 | 13.379
D Th error | dD | dTh |  | 0.011955 | 2.9093 |  | 0.3629671 | 12.99734 | 13.078 | 0.012855 | 2.9152 |  | 0.3499663 | 12.10654 | 12.187 | 0.012272 | 2.9032 |  | 0.3513874 | 12.63309 | 12.713 | 0.012302 | 2.7707 |  | 0.33658 | 12.02694 | 12.103 | 0.012097 | 2.8648 |  | 0.3314362 | 12.64742 | 12.726
0.03259489 | 0.008046865 | 0.05704105 | AVERAGE | 0.012909 | 2.9673 |  | 0.3413406 | 12.27103 | 12.352 | 0.013812 | 2.9886 |  | 0.3327631 | 11.54599 | 11.627 | 0.013219 | 2.9769 |  | 0.3368761 | 12.02021 | 12.102 | 0.013255 | 2.8422 |  | 0.3202469 | 11.44494 | 11.522 | 0.013047 | 2.8936 |  | 0.3166489 | 11.83888 | 11.918
Err device in D, % | 0.3075377 | 0.02578587 | 11.9266 | 0.013852 | 3.0552 |  | 0.3271914 | 11.76898 | 11.852 | 0.014764 | 3.0621 |  | 0.3186405 | 11.06198 | 11.145 | 0.014174 | 3.0332 |  | 0.3216862 | 11.41699 | 11.499 | 0.014209 | 2.8936 |  | 0.3069398 | 10.86452 | 10.943 | 0.014002 | 3.0002 |  | 0.3050869 | 11.43246 | 11.514
Err my in D, % | 0.3069419 | 0.02593325 | 11.83584 | 0.014798 | 3.1079 |  | 0.3161996 | 11.20145 | 11.286 | 0.015717 | 3.1144 |  | 0.3083565 | 10.56378 | 10.649 | 0.015129 | 3.1104 |  | 0.3066153 | 10.96341 | 11.048 | 0.015164 | 2.9846 |  | 0.2960874 | 10.49554 | 10.577 | 0.014957 | 3.082 |  | 0.2912685 | 10.98916 | 11.073
ERR D, Th | 0.05838311 | 0.0585305 |  | 0.015751 | 3.2011 |  | 0.305547 | 10.83424 | 10.921 | 0.016674 | 3.2157 |  | 0.2983352 | 10.27654 | 10.364 | 0.016075 | 3.1882 |  | 0.2942781 | 10.57142 | 10.658 | 0.016116 | 3.0763 |  | 0.2842822 | 10.17422 | 10.258 | 0.015911 | 3.116 |  | 0.2793039 | 10.43935 | 10.524
TOTAL ERROR, % | 9.0978 | 9.112539 |  | 0.016707 | 3.2584 |  | 0.2920625 | 10.39226 | 10.48 | 0.017635 | 3.2457 |  | 0.2830473 | 9.802569 | 9.8902 | 0.017019 | 3.2394 |  | 0.2856844 | 10.14071 | 10.228 | 0.017063 | 3.1311 |  | 0.2754414 | 9.776201 | 9.8609 | 0.016861 | 3.2264 |  | 0.2681869 | 10.19545 | 10.283
|  |  |  | 0.017658 | 3.3168 |  | 0.2804033 | 10.00414 | 10.094 | 0.018585 | 3.3054 |  | 0.2724743 | 9.468184 | 9.5571 | 0.017969 | 3.3202 |  | 0.2756092 | 9.839576 | 9.9291 | 0.018016 | 3.1911 |  | 0.2684139 | 9.432094 | 9.5183 | 0.017813 | 3.2031 |  | 0.2542388 | 9.576408 | 9.6627
|  |  |  | 0.018601 | 3.4047 |  | 0.2732567 | 9.74416 | 9.8359 | 0.019527 | 3.3909 |  | 0.2656012 | 9.240271 | 9.3314 | 0.018916 | 3.3751 |  | 0.2673227 | 9.497128 | 9.5879 | 0.018974 | 3.2755 |  | 0.2608773 | 9.188431 | 9.2765 | 0.018746 | 3.3627 |  | 0.2525205 | 9.548839 | 9.6396
|  |  |  | 0.019547 | 3.4677 |  | 0.265392 | 9.439791 | 9.5333 | 0.020468 | 3.4695 |  | 0.2589371 | 9.01565 | 9.1091 | 0.019865 | 3.4421 |  | 0.2615456 | 9.218673 | 9.3113 | 0.019933 | 3.331 |  | 0.2513175 | 8.890394 | 8.98 | 0.019694 | 3.3855 |  | 0.2421842 | 9.146579 | 9.2378
|  |  |  | 0.020497 | 3.5122 |  | 0.2583078 | 9.113566 | 9.2078 | 0.021407 | 3.5516 |  | 0.2562878 | 8.820122 | 8.9151 | 0.020821 | 3.5076 |  | 0.2530433 | 8.958579 | 9.0529 | 0.020886 | 3.3918 |  | 0.2427804 | 8.635586 | 8.727 | 0.020644 | 3.3949 |  | 0.2346642 | 8.745836 | 8.8372
|  |  |  | 0.021447 | 3.6085 |  | 0.2512566 | 8.944541 | 9.0413 | 0.02236 | 3.6078 |  | 0.2489141 | 8.573832 | 8.6707 | 0.021769 | 3.5943 |  | 0.2466632 | 8.776178 | 8.8728 | 0.021831 | 3.4659 |  | 0.2361261 | 8.438376 | 8.5315 | 0.02159 | 3.519 |  | 0.2317277 | 8.664314 | 8.759
|  |  |  | 0.022393 | 3.6642 |  | 0.2430439 | 8.694892 | 8.7928 | 0.02331 | 3.6747 |  | 0.2413347 | 8.373029 | 8.4712 | 0.022716 | 3.647 |  | 0.2410089 | 8.52968 | 8.6275 | 0.022771 | 3.5386 |  | 0.2312682 | 8.255941 | 8.3507 | 0.02254 | 3.587 |  | 0.2266843 | 8.455584 | 8.5519
|  |  |  | 0.023339 | 3.6771 |  | 0.2368678 | 8.367969 | 8.4666 | 0.024252 | 3.7447 |  | 0.2367601 | 8.197339 | 8.2975 | 0.023665 | 3.7183 |  | 0.2350549 | 8.343835 | 8.4431 | 0.023714 | 3.5917 |  | 0.2264541 | 8.042899 | 8.1392 | 0.023494 | 3.637 |  | 0.2199461 | 8.221486 | 8.3188
|  |  |  | 0.02429 | 3.7399 |  | 0.2317443 | 8.173873 | 8.2737 | 0.025198 | 3.7942 |  | 0.2336054 | 7.990194 | 8.0913 | 0.024615 | 3.7542 |  | 0.2280742 | 8.095509 | 8.1958 | 0.024658 | 3.6699 |  | 0.2230382 | 7.899759 | 7.9979 | 0.024449 | 3.6583 |  | 0.2109562 | 7.942916 | 8.0409
|  |  |  | 0.025244 | 3.7865 |  | 0.2250959 | 7.95927 | 8.0605 | 0.026153 | 3.8614 |  | 0.229245 | 7.831128 | 7.9342 | 0.025562 | 3.8092 |  | 0.2232051 | 7.90615 | 8.008 | 0.025608 | 3.7182 |  | 0.218276 | 7.703241 | 7.8023 | 0.025387 | 3.752 |  | 0.2082442 | 7.841779 | 7.942
|  |  |  | 0.026186 | 3.9056 |  | 0.2218649 | 7.910659 | 8.0151 | 0.02711 | 3.9183 |  | 0.2215631 | 7.662435 | 7.7669 | 0.026507 | 3.8923 |  | 0.2212606 | 7.787031 | 7.8907 | 0.026559 | 3.7816 |  | 0.2140644 | 7.550558 | 7.6514 | 0.026331 | 3.7936 |  | 0.2061216 | 7.640954 | 7.742
|  |  |  | 0.027126 | 3.973 |  | 0.2185978 | 7.76476 | 7.8706 | 0.028053 | 3.9886 |  | 0.218622 | 7.534257 | 7.6403 | 0.027462 | 3.9409 |  | 0.2159178 | 7.606545 | 7.7113 | 0.027512 | 3.8293 |  | 0.2091096 | 7.377528 | 7.4796 | 0.027286 | 3.8643 |  | 0.2032238 | 7.507449 | 7.6103
|  |  |  | 0.028068 | 4.0505 |  | 0.2155458 | 7.647038 | 7.7548 | 0.028999 | 4.0587 |  | 0.2147077 | 7.413158 | 7.5212 | 0.028415 | 3.9939 |  | 0.2107346 | 7.446844 | 7.5533 | 0.028463 | 3.8873 |  | 0.2053977 | 7.23569 | 7.3391 | 0.028247 | 3.9102 |  | 0.1954004 | 7.334743 | 7.4388
|  |  |  | 0.029045 | 3.8415 |  | 0.2000971 | 7.005176 | 7.1071 | 0.029944 | 4.1188 |  | 0.2105927 | 7.282166 | 7.3916 | 0.029363 | 4.0602 |  | 0.2071664 | 7.322669 | 7.4307 | 0.029413 | 3.962 |  | 0.202251 | 7.133243 | 7.2385 | 0.02919 | 3.973 |  | 0.1934572 | 7.208476 | 7.3141
|  |  |  | 0.029974 | 4.1329 |  | 0.2077051 | 7.299676 | 7.4093 | 0.030891 | 4.1453 |  | 0.207767 | 7.101069 | 7.2111 | 0.030312 | 4.1125 |  | 0.2030335 | 7.181469 | 7.2906 | 0.030366 | 3.9992 |  | 0.1974334 | 6.971017 | 7.0772 | 0.030136 | 4.0672 |  | 0.1916729 | 7.144455 | 7.2525
|  |  |  | 0.030925 | 4.211 |  | 0.2061634 | 7.205566 | 7.3173 | 0.031843 | 4.223 |  | 0.2055685 | 7.014649 | 7.1265 | 0.031258 | 4.1819 |  | 0.1996429 | 7.078394 | 7.1894 | 0.031315 | 4.0576 |  | 0.1940349 | 6.85531 | 6.9628 | 0.031087 | 4.1134 |  | 0.1863559 | 7.001329 | 7.1104
|  |  |  | 0.031892 | 4.1929 |  | 0.1990833 | 6.953785 | 7.065 | 0.032798 | 4.2854 |  | 0.2023953 | 6.907826 | 7.0214 | 0.032203 | 4.2371 |  | 0.1961929 | 6.958174 | 7.0706 | 0.032263 | 4.1165 |  | 0.1907012 | 6.747356 | 6.8565 | 0.032032 | 4.1423 |  | 0.185471 | 6.839376 | 6.9491
|  |  |  | 0.032853 | 4.2286 |  | 0.1938995 | 6.804675 | 6.9168 | 0.033751 | 4.3613 |  | 0.2009214 | 6.828507 | 6.9439 | 0.033146 | 4.3048 |  | 0.1945035 | 6.865084 | 6.9791 | 0.033209 | 4.1779 |  | 0.1877571 | 6.649867 | 6.7605 | 0.032989 | 4.2203 |  | 0.1824907 | 6.762874 | 6.8745
|  |  |  | 0.033808 | 4.2736 |  | 0.1890623 | 6.679729 | 6.7929 | 0.034709 | 4.4268 |  | 0.1973463 | 6.736625 | 6.8537 | 0.034103 | 4.285 |  | 0.1883482 | 6.638661 | 6.7521 | 0.034154 | 4.2371 |  | 0.1854362 | 6.554486 | 6.6666 | 0.033948 | 4.2358 |  | 0.1766676 | 6.592895 | 6.7049
|  |  |  | 0.034758 | 4.3021 |  | 0.1855415 | 6.537474 | 6.6512 | 0.03568 | 4.3312 |  |  | 6.408751 | 6.5233 | 0.035042 | 4.438 |  | 0.1910357 | 6.688409 | 6.8057 | 0.035098 | 4.3203 |  | 0.1831564 | 6.500461 | 6.6147 | 0.034893 | 4.313 |  | 0.1744717 | 6.528253 | 6.6424
|  |  |  | 0.035727 | 4.1817 |  |  | 6.17926 | 6.2896 | [6 empty] | 0.036013 | 4.355 |  |  | 6.383351 | 6.4984 | 0.036059 | 4.2121 |  |  | 6.165882 | 6.2771 | 0.035837 | 4.3742 |  | 0.1712352 | 6.443531 | 6.559
[10 empty] | Average Darcy Permeability Constant = | 11.615 | [16 empty] | 0.036781 | 4.3828 |  | 0.1673374 | 6.287621 | 6.4034
|  |  |  | Average Darcy Permeability Constant = | 12.451 | [10 empty] | Average Darcy Permeability Constant = | 12.08 |  |  |  |  | Average Darcy Permeability Constant = | 11.672 |  |  |  |  | 0.037741 | 4.2551 |  |  | 5.946379 | 6.0586
[28 empty] | Average Darcy Permeability Constant = | 11.815 |  | 11.72375

## GRAPH PRESSURE DARCY
GRAPH PRESSURE DARCY

## GRAPH FLOW DARCY
GRAPH Flow to Darcy

## test 14.10 vs test 15.10
GRAPH PERM/FLOW TESTS 1-5, TESTS 6-10, TESTS 11-15