## Sheet1
Instruments | Instrument error
Topex circule, 0.05mm | 0.05
Radwag WLC 1/2A 0.01g | 0.01
N experiments | 5
t student P=0.95 N=5 | 2.5706 |  |  | Diameter,mm | Thickness,mm | Weigth, g | Weigth,kg | V mm3 | V cm3 | V, m3 | ρ, kg/m3 | ρ, g/cm3 | Bulk density (AMG6),kg/m3 | Porosity | Cp bulk, J/kg/K | Cv MJ/m3/K
t student P=0.95 N=10 | 2.2281 |  | avg | 24.78 | 1.611 | 2.88 | 0.00288 | 776.941 | 0.776941 | 7.76941e-07 | 3706.845 | 3.706845 | 8933 | 58.50391 | 922 | 3.417711
Diameter | Thickness | Weigth | abs err | 0.2388997 | 0.1019306 | 0.01812895 | 1.812895e-05 | 51.3903 | 0.0513903 | 5.13903e-08 | 246.2949 | 0.2462949 | 0.5 | 2.757136 |  | 0.2270839
24.8 | 1.6 | 2.89 | rel error,% | 0.9640829 | 6.327164 | 0.6294775 | 0.6294775 | 0.06614441 | 0.06614441 | 0.06614441 | 0.06644326 | 0.06644326 |  | 0.04712738
24.5 | 1.5 | 2.88
24.9 | 1.5 | 2.87 | [11 empty] | 0.04712738
24.8 | 1.6 | 2.88
24.9 | 1.6 | 2.88
1.7
1.7
1.6
1.7
1.61
AGP2-150-1 (1,2,3,4,5) tests 0.5 bar | 9.384
9.152
9.374
9.687
9.315
AGP2-150-1 (1) test 1.0 bar | 9.459
AGP2-150-1 (1) test 0.25 bar | 9.245
AGP2-150-1 (1) test 0.1 bar | 10.368
AGP2-150-1 (1) test 0.05 bar | 11.353